## 625试验数据
编号 | 材料 | 材料厚度 | 接头类型 | 光斑尺寸（mm） | 视觉系统 | 电流 | 正面保护气类型 | 正面保护气流量（L/min） | 背面保护气类型 | 背面保护气流量（L/min） | 激光功率 | 焊接速度 | 激光倾角 | 离焦量 | 送丝速度 | 焊丝
0-1 | Al-SiC潘 | 2mm | LS1对接 |  |  |  | Ar |  | Ar |  | 1500W | 0.8m/min |  | 256 | -
0-2 | Al-SiC潘 | 2mm | 对接 |  |  |  | Ar |  | Ar |  | 1800W | 0.8m/min |  | 256 | -
0-3 | Al-SiC潘 | 2mm | 对接 |  |  |  | Ar |  | Ar |  | 2000W | 0.8m/min |  | 256 | -
3-1 | Al-SiC潘 | 2mm | 堆焊 |  |  |  | Ar |  | Ar |  | 2000W | 0.02m/s |  | 256 | -
3-2 | Al-SiC潘 | 2mm | 对接 |  |  | 50A | Ar |  | Ar |  | 1500W | 0.02m/s |  | 256 | - | 5B71
3-3 | Al-SiC潘 | 2mm | 对接 |  |  |  | Ar |  | Ar |  | 1500W | 0.015m/s |  | 256 | -
3-4 | Al-SiC潘 | 2mm | 对接 |  |  |  | Ar |  | Ar |  | 1500W | 0.015m/s |  | 256 | -
3-5 | Al-SiC潘 | 2mm | 对接 |  |  |  | Ar |  | Ar |  | 1500W | 0.015m/s |  | 256 | - | 5B71
3-6 | Al-SiC潘 | 2mm | 对接 |  |  |  | Ar |  | Ar |  | 1500W | 0.015m/s |  | 256 | 3m/min不匹配 | TC4
3-7 | Al-SiC潘 | 2mm | 对接 |  |  |  | Ar |  | Ar |  | 1500W | 0.015m/s |  | 256 | 2m/min | TC4
3-8 | Al-SiC潘 | 2mm | 对接 |  |  |  | Ar |  | Ar |  | 1000W | 0.015m/s |  | 256 | 2m/min | TC4
3-9 | Al-SiC潘 | 2mm | 对接 |  |  |  | Ar |  | Ar |  | 1000W | 0.015m/s |  | 256
3-10 | Al-SiC潘 | 2mm | 对接 |  |  |  | Ar |  | Ar |  | 1000W | 0.015m/s |  | 256
3-11 | Al-SiC潘 | 2mm | 对接 |  |  |  | Ar |  | Ar |  | 1000W | 0.02m/s |  | 256
3-12 | Al-SiC潘 | 2mm | 对接 |  |  |  | Ar |  | Ar |  | 1000W | 0.025m/s |  | 256
3-13 | Al-SiC潘 | 2mm | 对接 |  |  |  | Ar |  | Ar |  | 1000W | 0.02m/s |  | 256 |  | TC4
3-14 | Al-SiC潘 | 2mm | 对接 |  |  | 50A | Ar |  | Ar |  | 1000W | 0.025m/s |  | 256 |  | TC4
3-16 | Al-SiC潘 | 2mm | 对接 |  |  |  | Ar |  | Ar |  | 2000W | 0.015m/s |  | 256 |  | Ti0箔，充Ar气填袋子
3-17 | Al-SiC潘 | 2mm | 对接 |  |  |  | Ar |  | Ar |  | 1000W | 0.015m/s |  | 256 |  | Ti0箔，充Ar气填袋子
242283 | Al-SiC潘 | 2mm | 脉冲堆焊 |  |  |  | Ar |  | Ar |  | 2700W | 0.013m/s |  | 256
242281 | Al-SiC潘 | 2mm | 脉冲堆焊 |  |  |  | Ar |  | Ar |  | 2500W | 0.013m/s |  | 256
242282 | Al-SiC潘 | 2mm | 脉冲堆焊 |  |  |  | Ar |  | Ar |  | 2300W | 0.013m/s |  | 256
2-3 1 | Al-SiC潘 | 2mm |  |  |  |  | Ar |  | Ar |  | 2500W | 0.04m/s |  | 256
2-3 2 | Al-SiC潘 | 2mm |  |  |  |  | Ar |  | Ar |  | 2300W | 0.04m/s |  | 256
2-3 3 | Al-SiC潘 | 2mm |  |  |  |  | Ar |  | Ar |  | 2000W | 0.04m/s |  | 256
2-3 4 | Al-SiC潘 | 2mm |  |  |  |  | Ar |  | Ar |  | 2100W | 0.04m/s |  | 256
8-1 1 | Al-SiC潘 | 8mm | 连续堆焊 |  |  |  | Ar |  | Ar |  | 5000W | 0.02m/s |  | 256
8-1 2 | Al-SiC潘 | 8mm | 连续堆焊 |  |  |  | Ar |  | Ar |  | 5000W | 0.04m/s |  | 256
8-1 3 | Al-SiC潘 | 8mm | 连续堆焊 |  |  |  | Ar |  | Ar |  | 6800W | 0.02m/s |  | 256
1 | SiCp15%-2A14Al | 2mm | 连续堆焊 |  |  |  | Ar |  | Ar |  | 1000W | 0.025m/s |  | 256
2 | SiCp15%-2A14Al | 2mm | 连续堆焊 |  |  |  | Ar |  | Ar |  | 3000W | 0.075m/s |  | 256
3 | SiCp15%-2A14Al | 2mm | 连续堆焊 |  |  |  | Ar |  | Ar |  | 3000W | 0.045m/s |  | 256
4 | SiCp15%-2A14Al | 2mm | 连续堆焊 |  |  |  | Ar |  | Ar |  | 2000W | 0.05m/s |  | 256
5 | SiCp15%-2A14Al | 2mm | 连续堆焊 |  |  |  | Ar |  | Ar |  | 2000W | 0.03m/s |  | 256
242271 | SiCp15%-2A14Al | 2mm | 脉冲对接 |  |  |  | Ar |  | Ar |  | 2000W | 0.013m/s |  | 256
242272 | SiCp15%-2A14Al | 2mm | 脉冲对接 |  |  |  | Ar |  | Ar |  | 2500W | 0.013m/s |  | 256
8 | [6 empty] | Ar |  | Ar |  |  |  |  | 256
[7 empty] | Ar |  | Ar |  |  |  |  | 256
| Al-SiC潘 | [5 empty] | Ar |  | Ar |  |  |  |  | 256
242291 | Al-SiC潘 | 2mm | 对接脉冲连续修饰焊 |  |  |  | Ar |  | Ar |  | 2500W | 0.93m/s |  | 焦点上抬30
242291 | Al-SiC潘 | 2mm | 对接脉冲连续修饰焊修饰一半 |  |  |  | Ar |  | Ar |  | 2500W | 0.01m/s |  | 焦点上抬30
242292 | Al-SiC潘 | 2mm | 对接脉冲连续修饰焊 |  |  |  | Ar |  | Ar |  | 2500W | 0.013m/s |  | 焦点上抬30
242292 | Al-SiC潘 | 2mm | 对接脉冲连续修饰焊 |  |  |  | Ar |  | Ar |  | 2500W | 0.011m/s |  | 焦点上抬30
243151 | Al-SiC潘 | 2mm | 4层钛箔直流 |  |  |  | Ar |  | Ar |  | 1000W | 0.015m/s |  | 256
24491 | Al-SiC潘 | 2mm | 10层钛箔直流 |  |  |  | Ar |  | Ar |  | 1000W | 0.015m/s |  | 256
24491 | Al-SiC潘 | 2mm | 10层钛箔脉冲 |  |  |  | Ar |  | Ar |  | 2500W | 0.013m/s |  | 256
Al2451401 | SiCp15%-2A14Al | 2mm | 5层钛箔直流连续 |  |  |  | Ar |  | Ar |  | 1000W | 0.015m/s |  | 256
Al2451402 | SiCp15%-2A14Al | 2mm | 5层钛箔直流 |  |  |  | Ar |  | Ar |  | 1300W | 0.02m/s |  | 256
Al2451403 | SiCp15%-2A14Al | 2mm | 5层钛箔直流 |  |  |  | Ar |  | Ar |  | 1700W | 0.025m/s |  | 256
Al2451404 | SiCp15%-2A14Al | 2mm | 5层钛箔脉冲 |  |  |  | Ar |  | Ar |  | 2500W | 0.013m/s |  | 256
Al2451405 | SiCp15%-2A14Al | 2mm | 直流无钛箔 |  |  |  | Ar |  | Ar |  | 1000W | 0.015m/s |  | 256
Al2451406 | SiCp15%-2A14Al | 2mm | 直流无钛箔 |  |  |  | Ar |  | Ar |  | 1300W | 0.02m/s |  | 256
245141 | SiCp15%-2A14Al | 2mm | [11 empty] | 256
245142 | SiCp15%-2A14Al | 2mm | [11 empty] | 256
2410171-1 | SiCp15%-2A14Al | 2mm | 脉冲无钛箔板上堆焊 |  |  |  | Ar |  | Ar |  | 2000W | 0.025m/s |  | 256
2410171-2 | SiCp15%-2A14Al | 2mm | 脉冲无钛箔 |  |  |  | Ar |  | Ar |  | 2000W | 0.015m/s |  | 256
2410171-3 | SiCp15%-2A14Al | 2mm | 脉冲无钛箔 |  |  |  | Ar |  | Ar |  | 4000W | 0.03m/s |  | 256
2410171-4 | SiCp15%-2A14Al | 2mm | 脉冲无钛箔 |  |  |  | Ar |  | Ar |  | 4000W | 0.05m/s |  | 256
2410171-5 | SiCp15%-2A14Al | 2mm | 脉冲无钛箔 |  |  |  | Ar |  | Ar |  | 900W | 0.015m/s |  | 256
2410171-6 | SiCp15%-2A14Al | 2mm | 脉冲无钛箔 |  |  |  | Ar |  | Ar |  | 1000W | 0.015m/s |  | 256
2410172-1 | SiCp15%-2A14Al | 2mm | 脉冲无钛箔 |  |  |  | Ar |  | Ar |  | 2000W | 0.04m/s |  | 256
2410172-2 | SiCp15%-2A14Al | 2mm | 脉冲无钛箔 |  |  |  | Ar |  | Ar |  | 1100W | 0.015m/s |  | 256
2410172-3 | SiCp15%-2A14Al | 2mm | 脉冲无钛箔 |  |  |  | Ar |  | Ar |  | 3000W | 0.06m/s |  | 256
2410172-4 | SiCp15%-2A14Al | 2mm | 脉冲无钛箔 |  |  |  | Ar |  | Ar |  | 4000W | 0.08m/s |  | 256
2410172-5 | SiCp15%-2A14Al | 2mm | 脉冲无钛箔 |  |  |  | Ar |  | Ar |  | 4000W | 0.025m/s |  | 256
2410173-1 | SiCp15%-2A14Al | 2mm | 连续堆焊无钛箔 |  |  |  | Ar |  | Ar |  | 1000W | 0.025m/s |  | 256
2410173-2 | SiCp15%-2A14Al | 2mm | 连续堆焊无钛箔 |  |  |  | Ar |  | Ar |  | 3000W | 0.075m/s |  | 256
2410173-3 | SiCp15%-2A14Al | 2mm | 连续堆焊无钛箔 |  |  |  | Ar |  | Ar |  | 3000W | 0.045m/s |  | 256
2410173-4 | SiCp15%-2A14Al | 2mm | 连续堆焊无钛箔 |  |  |  | Ar |  | Ar |  | 2000W | 0.05m/s |  | 256
2410173-5 | SiCp15%-2A14Al | 2mm | 连续堆焊无钛箔 |  |  |  | Ar |  | Ar |  | 2000W | 0.03m/s |  | 256
2411111-1 | SiCp15%-2A14Al | 2mm | 连续对接加0.05mm锆箔1层 |  |  |  | Ar |  | Ar |  | 2000W | 0.03m/s |  | 256
2411111-2 | SiCp15%-2A14Al | 2mm | 连续对接加0.03mm锆箔1层 |  |  |  | Ar |  | Ar |  | 2000W | 0.03m/s |  | 256
241111-3 | SiCp15%-2A14Al | 2mm | 连续对接加0.03mm钛箔1层+加0.01mm锆箔3层 |  |  |  | Ar |  | Ar |  | 2000W | 0.03m/s |  | 256
241111-4 | SiCp15%-2A14Al | 2mm | 连续对接加0.05mm锆箔2层 |  |  |  | Ar |  | Ar |  | 2000W | 0.03m/s |  | 256
241113-1 | SiCp15%-2A14Al | 2mm | 连续对接加0.01mm钛箔1层 |  |  |  | Ar |  | Ar |  | 2000W | 0.03m/s |  | 256
241113-2 | SiCp15%-2A14Al | 2mm | 连续对接加0.05mm钛箔1层 |  |  |  | Ar |  | Ar |  | 2000W | 0.03m/s |  | 256
24129-1 | SiCp15%-2A14Al | 2mm | 连续对接加0.05mm钒箔1层 |  |  |  | Ar |  | Ar |  | 2000W | 0.03m/s |  | 256
24129-2 | SiCp15%-2A14Al | 2mm | 连续对接加0.05mm钒箔2层 |  |  |  | Ar |  | Ar |  | 2000W | 0.03m/s |  | 256
24129-3 | SiCp15%-2A14Al | 2mm | 连续对接加0.05mmTC4箔1层 |  |  |  | Ar |  | Ar |  | 2000W | 0.03m/s |  | 256
24129-4 | SiCp15%-2A14Al | 2mm | 连续对接加0.05mmTC4箔2层 |  |  |  | Ar |  | Ar |  | 2000W | 0.03m/s |  | 256
241115-1 | SiCp15%-2A14Al | 2mm | 连续对接加TA0 0-25um粉 |  |  |  | Ar |  | Ar |  | 3500W | 0.03m/s |  | 256
2410179 | SiCp15%-2A14Al | 2mm | LS1脉冲堆焊 |  |  |  | Ar |  | Ar |  | 4000W | 0.025m/s |  | 256
| SiCp15%-2A14Al | 2mm | LS2脉冲堆焊 |  |  |  | Ar |  | Ar |  | 4000W | 0.025m/s |  | 256
| SiCp15%-2A14Al | 2mm | LS3脉冲堆焊 |  |  |  | Ar |  | Ar |  | 4000W | 0.025m/s |  | 256
2410178 | SiCp15%-2A14Al | 2mm | LS1脉冲对接加0.01mm钛箔1层 |  |  |  | Ar |  | Ar |  | 4000W | 0.025m/s |  | 256
| SiCp15%-2A14Al | 2mm | LS2脉冲对接加0.01mm钛箔1层 |  |  |  | Ar |  | Ar |  | 4000W | 0.025m/s |  | 256
| SiCp15%-2A14Al | 2mm | LS3脉冲对接加0.01mm钛箔1层 |  |  |  | Ar |  | Ar |  | 4000W | 0.025m/s |  | 256
2410177 | SiCp15%-2A14Al | 2mm | LS1脉冲对接加0.05mm钛箔1层 |  |  |  | Ar |  | Ar |  | 4000W | 0.025m/s |  | 256
| SiCp15%-2A14Al | 2mm | LS2脉冲对接加0.05mm钛箔1层 |  |  |  | Ar |  | Ar |  | 4000W | 0.025m/s |  | 256
| SiCp15%-2A14Al | 2mm | LS3脉冲对接加0.05mm钛箔1层 |  |  |  | Ar |  | Ar |  | 4000W | 0.025m/s |  | 256
2410176 | SiCp15%-2A14Al | 2mm | LS1连续对接加0.05mm钛箔1层 |  |  |  | Ar |  | Ar |  | 2000W | 0.03m/s |  | 256
| SiCp15%-2A14Al | 2mm | LS2连续对接加0.05mm钛箔1层 |  |  |  | Ar |  | Ar |  | 2000W | 0.03m/s |  | 256
| SiCp15%-2A14Al | 2mm | LS3连续对接加0.05mm钛箔1层 |  |  |  | Ar |  | Ar |  | 2000W | 0.03m/s |  | 256
2410175 | SiCp15%-2A14Al | 2mm | LS1连续对接加0.01mm钛箔1层 |  |  |  | Ar |  | Ar |  | 2000W | 0.03m/s |  | 256
| SiCp15%-2A14Al | 2mm | LS2连续对接加0.01mm钛箔1层 |  |  |  | Ar |  | Ar |  | 2000W | 0.03m/s |  | 256
| SiCp15%-2A14Al | 2mm | LS3连续对接加0.01mm钛箔1层 |  |  |  | Ar |  | Ar |  | 2000W | 0.03m/s |  | 256
2410174 | SiCp15%-2A14Al | 2mm | LS1脉冲对接加0.05mm钛箔2层 |  |  |  | Ar |  | Ar |  | 4000W | 0.025m/s |  | 256
| SiCp15%-2A14Al | 2mm | LS2脉冲对接加0.05mm钛箔2层 |  |  |  | Ar |  | Ar |  | 4000W | 0.025m/s |  | 256
| SiCp15%-2A14Al | 2mm | LS3脉冲对接加0.05mm钛箔2层 |  |  |  | Ar |  | Ar |  | 4000W | 0.025m/s |  | 256
24101713 | SiCp15%-2A14Al | 2mm | LS1连续对接加0.05mm钛箔2层 |  |  |  | Ar |  | Ar |  | 2000W | 0.03m/s |  | 256
| SiCp15%-2A14Al | 2mm | LS2连续对接加0.05mm钛箔2层 |  |  |  | Ar |  | Ar |  | 2000W | 0.03m/s |  | 256
| SiCp15%-2A14Al | 2mm | LS3连续对接加0.05mm钛箔2层 |  |  |  | Ar |  | Ar |  | 2000W | 0.03m/s |  | 256
24101712 | SiCp15%-2A14Al | 2mm | LS1连续对接 |  |  |  | Ar |  | Ar |  | 3000W | 0.06m/s |  | 256
| SiCp15%-2A14Al | 2mm | LS2连续对接 |  |  |  | Ar |  | Ar |  | 3000W | 0.06m/s |  | 256
| SiCp15%-2A14Al | 2mm | LS3连续对接 |  |  |  | Ar |  | Ar |  | 3000W | 0.06m/s |  | 256
24101710 | SiCp15%-2A14Al | 2mm | LS1脉冲堆焊 |  |  |  | Ar |  | Ar |  | 4000W | 0.025m/s |  | 256
| SiCp15%-2A14Al | 2mm | LS2脉冲堆焊 |  |  |  | Ar |  | Ar |  | 4000W | 0.025m/s |  | 256
| SiCp15%-2A14Al | 2mm | LS3脉冲堆焊 |  |  |  | Ar |  | Ar |  | 4000W | 0.025m/s |  | 256
24101711 | SiCp15%-2A14Al | 2mm | LS1连续对接 |  |  |  | Ar |  | Ar |  | 2000W | 0.03m/s |  | 256
| SiCp15%-2A14Al | 2mm | LS2连续对接 |  |  |  | Ar |  | Ar |  | 2000W | 0.03m/s |  | 256
| SiCp15%-2A14Al | 2mm | LS3连续对接 |  |  |  | Ar |  | Ar |  | 2000W | 0.03m/s |  | 256
241022-10 | SiCp15%-2A14Al | 2mm |  |  |  |  | Ar |  | Ar |  | 4000W | 0.025m/s |  | 256
241022-5 | SiCp15%-2A14Al | 2mm |  |  |  |  | Ar |  | Ar |  |  |  |  | 256
2025410-1 | SiCp15%-2A14Al | 2mm | LS1连续对接 |  |  |  | Ar |  | Ar |  | 2000W | 0.03m/s |  | 256 |  | 钛箔0.05*1
| SiCp15%-2A14Al | 2mm | LS2连续对接 |  |  |  | Ar |  | Ar |  | 2000W |  |  | 256
| SiCp15%-2A14Al | 2mm | LS3连续对接 |  |  |  | Ar |  | Ar |  | 2000W |  |  | 256
2025410-2 | SiCp15%-2A14Al | 2mm | LS1连续对接 |  |  |  | Ar |  | Ar |  | 2000W | 0.03m/s |  | 256 |  | 锆箔0.05*1
| SiCp15%-2A14Al | 2mm | LS2连续对接 |  |  |  | Ar |  | Ar |  | 2000W |  |  | 256
| SiCp15%-2A14Al | 2mm | LS3连续对接 |  |  |  | Ar |  | Ar |  | 2000W |  |  | 256
2025410-3 | SiCp15%-2A14Al | 2mm | LS1连续对接 |  |  |  | Ar |  | Ar |  | 2000W | 0.03m/s |  | 256 |  | 钛箔0.02*3+锆箔0.03*1
| SiCp15%-2A14Al | 2mm | LS2连续对接 |  |  |  | Ar |  | Ar |  | 2000W |  |  | 256
| SiCp15%-2A14Al | 2mm | LS3连续对接 |  |  |  | Ar |  | Ar |  | 2000W |  |  | 256
20250427-1 | SiCp15%-2A14Al | 2mm | LS3连续对接，钛箔0.01*3+锆箔0.01*3 |  |  |  | Ar |  | Ar |  | 2000W | 0.03m/s |  | 256 |  | 钛箔0.01*3+锆箔0.01*3
| SiCp15%-2A14Al | 2mm | LS3连续对接，钛箔0.01*3+锆箔0.01*3 |  |  |  | Ar |  | Ar |  | 2000W | 0.03m/s |  | 256
| SiCp15%-2A14Al | 2mm | LS3连续对接，钛箔0.01*3+锆箔0.01*3 |  |  |  | Ar |  | Ar |  | 2000W | 0.03m/s |  | 256
20250427-2 | SiCp15%-2A14Al | 2mm | LS3连续对接，锆箔0.05*1 |  |  |  | Ar |  | Ar |  | 2000W | 0.03m/s |  | 256 |  | 锆箔0.05*1
| SiCp15%-2A14Al | 2mm | LS3连续对接，锆箔0.05*1 |  |  |  | Ar |  | Ar |  | 2000W | 0.03m/s |  | 256
| SiCp15%-2A14Al | 2mm | LS3连续对接，锆箔0.05*1 |  |  |  | Ar |  | Ar |  | 2000W | 0.03m/s |  | 256
20250427-3 | SiCp15%-2A14Al | 2mm | LS4连续对接，钛箔0.05*1 |  |  |  | Ar |  | Ar |  | 2000W | 0.03m/s |  | 256 |  | 钛箔0.05*1
| SiCp15%-2A14Al | 2mm | LS5连续对接，钛箔0.05*1 |  |  |  | Ar |  | Ar |  | 2000W | 0.03m/s |  | 256
| SiCp15%-2A14Al | 2mm | LS6连续对接，钛箔0.05*1 |  |  |  | Ar |  | Ar |  | 2000W | 0.03m/s |  | 256
20250424-1 | Al-SiC潘 | 8mm | 堆焊 |  |  |  | Ar |  | Ar |  | 6800W | 0.02m/s |  | 256
| Al-SiC潘 | 8mm | 堆焊 |  |  |  | Ar |  | Ar |  | 6800W | 0.02m/s |  | 256
| Al-SiC潘 | 8mm | 堆焊 |  |  |  | Ar |  | Ar |  | 6800W | 0.02m/s |  | 256
20250424-2 | Al-SiC潘 | 8mm | 堆焊 |  |  |  | Ar |  | Ar |  | 6500W | 0.05m/s |  | 256
| Al-SiC潘 | 8mm | 堆焊 |  |  |  | Ar |  | Ar |  | 6500W | 0.05m/s |  | 256
| Al-SiC潘 | 8mm | 堆焊 |  |  |  | Ar |  | Ar |  | 6500W | 0.05m/s |  | 256
20250424-3 | Al-SiC潘 | 8mm | 堆焊 |  |  |  | Ar |  | Ar |  | 8000W | 0.05m/s |  | 256
| Al-SiC潘 | 8mm | 堆焊 |  |  |  | Ar |  | Ar |  | 8000W | 0.05m/s |  | 256
| Al-SiC潘 | 8mm | 堆焊 |  |  |  | Ar |  | Ar |  | 8000W | 0.05m/s |  | 256
20250509-1 | SiCp15%-2A14Al | 8mm | LS1对接 |  |  |  | Ar |  | Ar |  | 8500W | 0.05m/s |  | 256
| SiCp15%-2A14Al | 8mm | LS2对接 |  |  |  | Ar |  | Ar |  | 8500W | 0.05m/s |  | 256
| SiCp15%-2A14Al | 8mm | LS3对接 |  |  |  | Ar |  | Ar |  | 8500W | 0.05m/s |  | 256
20250509-2 | SiCp15%-2A14Al | 8mm | LS1对接，钛箔0.05*1 |  |  |  | Ar |  | Ar |  | 8500W | 0.05m/s |  | 256 |  | 钛箔0.05*1
| SiCp15%-2A14Al | 8mm | LS2对接，钛箔0.05*1 |  |  |  | Ar |  | Ar |  | 8500W | 0.05m/s |  | 256
| SiCp15%-2A14Al | 8mm | LS3对接，钛箔0.05*1 |  |  |  | Ar |  | Ar |  | 8500W | 0.05m/s |  | 256
20250515-1 | SiCp15%-2A14Al | 2mm | LS1对接，钛箔0.05*1 |  |  |  | Ar |  | Ar |  | 2000W | 0.03m/s |  | 256
| SiCp15%-2A14Al | 2mm | LS2对接，钛箔0.05*1 |  |  |  | Ar |  | Ar |  | 2000W | 0.03m/s |  | 256
| SiCp15%-2A14Al | 2mm | LS3对接，钛箔0.05*1 |  |  |  | Ar |  | Ar |  | 2000W | 0.03m/s |  | 256
20250515-2 | SiCp15%-2A14Al | 2mm | LS1对接，锆箔0.05*1 |  |  |  | Ar |  | Ar |  | 2000W | 0.03m/s |  | 256
| SiCp15%-2A14Al | 2mm | LS2对接，锆箔0.05*1 |  |  |  | Ar |  | Ar |  | 2000W | 0.03m/s |  | 256
| SiCp15%-2A14Al | 2mm | LS3对接，锆箔0.05*1 |  |  |  | Ar |  | Ar |  | 2000W | 0.03m/s |  | 256
20250515-3 | SiCp15%-2A14Al | 2mm | LS1对接，钛箔0.01*3锆箔0.03*1 |  |  |  | Ar |  | Ar |  | 2000W | 0.03m/s |  | 256
| SiCp15%-2A14Al | 2mm | LS2对接，钛箔0.01*3锆箔0.03*1 |  |  |  | Ar |  | Ar |  | 2000W | 0.03m/s |  | 256
| SiCp15%-2A14Al | 2mm | LS3对接，钛箔0.01*3锆箔0.03*1 |  |  |  | Ar |  | Ar |  | 2000W | 0.03m/s |  | 256
20250617-1 | SiCp15%-2A14Al | 8mm | S-1对接，钛箔0.05*1 |  |  |  | Ar | 25 | Ar | 25 | 8500W | 0.05m/s | 10度 | 256 |  | 钛箔0.05*1
| SiCp15%-2A14Al | 8mm | S-2对接，钛箔0.05*1 |  |  |  | Ar | 25 | Ar | 25 | 8500W | 0.05m/s | 10度 | 256
| SiCp15%-2A14Al | 8mm | X-1对接，钛箔0.05*1 |  |  |  | Ar | 25 | Ar | 25 | 8500W | 0.05m/s | 10度 | 256
| SiCp15%-2A14Al | 8mm | X-2对接，钛箔0.05*1 |  |  |  | Ar | 25 | Ar | 25 | 8500W | 0.05m/s | 10度 | 256
20250423 | SiCp15%-2A14Al | 2mm | LS1对接，锆箔0.03*1+钛箔0.01+SiC粉末+钛箔0.01+锆箔0.03*1 |  |  |  | Ar |  | Ar |  | 2000W | 0.03m/s |  | 256 |  | 锆箔0.03*1+钛箔0.01+SiC粉末+钛箔0.01+锆箔0.03*1
| SiCp15%-2A14Al | 2mm | LS1对接，锆箔0.03*1+钛箔0.01+SiC粉末+钛箔0.01+锆箔0.03*1 |  |  |  | Ar |  | Ar |  | 2000W | 0.03m/s |  | 256
| SiCp15%-2A14Al | 2mm | LS1对接，锆箔0.03*1+钛箔0.01+SiC粉末+钛箔0.01+锆箔0.03*1 |  |  |  | Ar |  | Ar |  | 2000W | 0.03m/s |  | 256
20250422 | SiCp15%-2A14Al | 2mm | LS1对接，锆箔0.03*1+钛箔0.01+SiC粉末+钛箔0.01+锆箔0.03*1 |  |  |  | Ar |  | Ar |  | 2000W | 0.03m/s |  | 256
| SiCp15%-2A14Al | 2mm | LS1对接，锆箔0.03*1+钛箔0.01+SiC粉末+钛箔0.01+锆箔0.03*1 |  |  |  | Ar |  | Ar |  | 2000W | 0.03m/s |  | 256
| SiCp15%-2A14Al | 2mm | LS1对接，锆箔0.03*1+钛箔0.01+SiC粉末+钛箔0.01+锆箔0.03*1 |  |  |  | Ar |  | Ar |  | 2000W | 0.03m/s |  | 256